## Process Flow
Step | Tool | Recipe | Notes | Purpose
0 SCRIBE
1 ASH | YES Asher | Recipe 4 Descum | Improved Resist Adhesion was observed for oxide qual wafers when ashed in YES asher just prior to coating | Wafer clean
2-4 COAT | ACS200 | AZ 10XT 6 um | Improved Resist Adhesion was observed for oxide qual wafers when ashed in YES asher just prior to coating | HMDS, coat, bake to deposit photoresist
5 FILMETRICS | Filmetrics reflectometer | MFF AZ10XT on Si | Should be around 6um | Determine resist thickness
6 REHYDRATE |  | 30 min | Do NOT skip!! Otherwise photoresist will crack/delaminate after developing
7 EXPOSE | MLA150 | Design_Orthogonal_Trenches.gds |  | Expose test pattern into resist
8 DEVELOP | ACS200 | 3 min, AZ 400K |  | Dissolve exposed regions of resist in developer to transfer mask pattern into resist
9 DESCUM | YES Asher | Recipe 4 Descum | Improved Resist Adhesion was observed for oxide qual wafers when ashed in YES asher just prior to coating | cleans remnants of exposed-yet-undeveloped resist via a low-power oxygen plasma
10 INSPECT | NIKON |  | Check for completed develop and flaws | Determine pre-deposition trench widths
11 EVAP | EVAP4 | Cu, 500 nm | Vary angle according to run sheet | Shrink trench
12 INSPECT | NIKON |  |  | Determine post-deposition trench widths
13 DEKTAK |  |  | Measure deposition thickness

## Run Sheet
Run | Wafer ID | Metal | Thickness (nm) | Angle | Notes
1 | A1 | Cu | 500 | 0 | test run
2 | A3 | Cu | 500 | 45 | didn't tilt, ran with actual angle of 0 :(
3 | A4 | Cu | 500 | 45
4 | A5 | Cu | 500 | 30 | loaded 180° backwards
5 | A6 | Cu | 500 | 37.5
6 | A2 | Cu | 500 | 20 | forgot kapton tape, could measure pins
7 | A7 | Cu | 500 | 25
8 | A8 | Cu

## Wafer Status
|  | 5 FILMETRICS (Photoresist) |  |  |  |  | Pre-evap trench width (North) |  |  | Pre-evap trench width (East) |  |  | Pre-evap trench width (South) |  |  | Pre-evap trench width (West) |  |  | Pre-evap trench width (Center) |  |  | Pre-evap trench width (Average) |  |  | EVAP4 |  |  |  |  | Post-evap trench width (North) |  |  | Post-evap trench width (East) |  |  | Post-evap trench width (South) |  |  | Post-evap trench width (West) |  |  | Post-evap trench width (Center) |  |  | Post-evap trench width (Average) |  |  | Notes | Post-evap trench width (North) | Post-evap trench width (East) | Post-evap trench width (South) | Post-evap trench width (West) | Post-evap trench width (Center) | Post-evap trench width (Average)
Wafer | Next Step | Min | Max | Mean | Std. Dev. | Unif. [%] | Vertical | Horizontal | Diagonal | Vertical | Horizontal | Diagonal | Vertical | Horizontal | Diagonal | Vertical | Horizontal | Diagonal | Vertical | Horizontal | Diagonal | Vertical | Horizontal | Diagonal | Metal | Thickness (nm) | Angle | Deposition Rate (A/s) | Notes | Vertical | Horizontal | Diagonal | Vertical | Horizontal | Diagonal | Vertical | Horizontal | Diagonal | Vertical | Horizontal | Diagonal | Vertical | Horizontal | Diagonal | Vertical | Horizontal | Diagonal |  | Dektak:
A1 | Complete | 6.004 | 6.054 | 6.032 | 0.01656 | 0.4 | 6.43 | 6.8225 | 6.425 |  | 6.3625 | [7 empty] | 6.6825 | 6.91 | 6.33 | 6.55625 | 6.698333 | 6.3775 | Cu | 500 | 0 | 7 | one-way kapton | 0 | 0 | 0 | 0 | 0 | 0 | 0 | 0 | 0 | 0 | 0 | 0 | 0 | 0 | 0 | 0 | 0 | 0 | 0 |  | 549.15 |  | 547.675 | 564.1 | 553.6417
A2 | Complete | 6.046 | 6.289 | 6.113 | 0.04864 | 2 | 7.005 | 6.575 | 6.7275 | 6.3925 | 6.57 | 6.6675 | 6.73 | 6.5825 | 6.45 | 6.755 | 6.4175 | 6.66 | 6.5425 | 6.3625 | 6.43 | 6.685 | 6.5015 | 6.587 | Cu | 500 | 20 | 10 | no kapton | 0 | 1.6325 | 1.6375 | 0 | 1.715 | 1.73 | 0 | 1.2725 | 1.73 | 0 | 1.76 | 1.825 | 0 | 1.48 | 1.53 | 0 | 1.572 | 1.6905 | 20 | 419.35 |  | 479.425 |  |  | 449.3875
A3 | Complete | 6.014 | 6.113 | 6.041 | 0.0231 | 0.8 | 6.755 | 6.635 | 6.77 | 6.6275 | 6.2875 | 6.3475 | 6.57 | 6.48 | 6.355 | 6.6875 | 6.45 | 6.485 | 6.855 | 6.1675 | 6.6475 | 6.699 | 6.404 | 6.521 | Cu | 500 | 0 | 10 | 45 failed | 0 | 0 | 0 | 0 | 0 | 0 | 0 | 0 | 0 | 0 | 0 | 0 | 0 | 0 | 0 | 0 | 0 | 0 | 0 | 574.875 | 537.275 | 535.5 | 546.725 | 548.4 | 548.555
A4 | Complete | 6.028 | 6.253 | 6.094 | 0.04446 | 1.8 | 6.51 | 6.5125 | 6.4925 | 6.625 | 6.7075 | 6.62 | 6.715 | 6.59 | 6.7225 | 6.8425 | 6.5775 | 6.5925 | 6.795 | 6.5575 | 6.595 | 6.6975 | 6.589 | 6.6045 | Cu | 500 | 45 | 10 | 180° rotation | 0 | 4.8425 | 4.725 | 0 | 4.3525 | 4.475 | 0 | 4.89 | 4.21 | 0 | 4.7 | 4.72 | 0 | 5.34 | 5.4425 | 0 | 4.825 | 4.7145 | 45 | 312.5 | 362.25 | 428.25 | 362.25 | 438 | 380.65
A5 | Complete | 6.02 | 6.092 | 6.043 | 0.01741 | 0.6 | 6.385 | 6.5425 | 6.5225 | 6.4525 | 6.3575 | 6.505 | 6.5975 | 6.245 | 6.51 | 6.4925 | 6.4575 | 6.37 | 6.555 | 6.645 | 6.36 | 6.4965 | 6.4495 | 6.4535 | Cu | 500 | 30 | 10 |  | 0 | 1.71 | 1.2825 | 0 | 2.43 | 2.4125 | 0 | 2.5075 | 1.8325 | 0 | 2.12 | 1.785 | 0 | 2.2775 | 2.0675 | 0 | 2.209 | 1.876 | 30 | 490.75 | 436.5 | 404 | 441.75 | 457 | 446
A6 | Complete | 6.012 | 6.067 | 6.038 | 0.01318 | 0.5 | 6.6525 | 6.4825 | 6.3725 | 6.3675 | 6.585 | 6.4725 | 6.41 | 6.64 | 6.5075 | 6.735 | 6.7325 | 6.58 | 6.6375 | 6.595 | 6.6175 | 6.5605 | 6.607 | 6.51 | Cu | 500 | 37.5 | 10 |  | 0 | 3.605 | 3.02 | 0 | 3.4275 | 3.37 | 0 | 3.54 | 3.7775 | 0 | 3.4725 | 3.2725 | 0 | 3.41 | 3.37 | 0 | 3.491 | 3.362 | 37.5 | 345.75 | 401.5 | 451.575 | 353.75 | 444.25 | 399.365
A7 | Complete | 6.018 | 6.094 | 6.042 | 0.01785 | 0.6 | 6.5125 | 6.5375 | 6.71 | 6.6575 | 6.5325 | 6.54 | 6.495 | 6.5725 | 6.4475 | 6.54 | 6.52 | 6.7625 | 6.355 | 6.565 | 6.4525 | 6.512 | 6.5455 | 6.5825 | Cu | 500 | 25 | 10 |  | 0 | 2.2175 | 2.0325 | 0 | 1.795 | 1.9525 | 0 | 1.785 | 1.285 | 0 | 2.175 | 2.3525 | 0 | 1.88 | 1.895 | 0 | 1.9705 | 1.9035 | 25 | 409.55 | 436.5 | 444.625 | 444.95 | 401 | 427.325
A8 | 13 DEKTAK | 6.026 | 6.193 | 6.08 | 0.0479 | 1.4 | 6.4575 | 6.4775 | 6.6525 | 6.6725 | 6.6325 | 6.4075 | 6.405 | 6.5775 | 6.485 | 6.6275 | 6.5475 | 6.52 | 6.6225 | 6.675 | 6.4375 | 6.557 | 6.582 | 6.5005 |  |  | 55 |  |  | 5.795 | 0.835 | 0.7575 | 5.8475 | 0.9375 | 0.925 | 0 | 0.9975 | 0.88 | 0 | 0.855 | 0.9625 | 0 | 0.925 | 1.0275 | 0 | 0.91 | 0.9105 | 55
[30 empty] | 0.6625 |  |  | 0.825
0.74375

## Pad widths
|  |  | Post-evap pad width (North) |  |  | Post-evap pad width (East) |  |  | Post-evap pad width (South) |  |  | Post-evap pad width (West) |  |  | Post-evap pad width (Center) |  |  | Post-evap pad width (Average)
Wafer | Angle | Notes | Vertical | Horizontal | Diagonal | Vertical | Horizontal | Diagonal | Vertical | Horizontal | Diagonal | Vertical | Horizontal | Diagonal | Vertical | Horizontal | Diagonal | Vertical | Horizontal | Diagonal
A1 | 0 | one-way kapton | 6.43 | 6.8225 | 6.425 |  | 6.3625 | [7 empty] | 6.6825 | 6.91 | 6.33 | 6.55625 | 6.698333 | 6.3775
A2 | 20 | no kapton | 7.005 | 4.9425 | 5.09 | 6.3925 | 4.855 | 4.9375 | 6.73 | 5.31 | 4.72 | 6.755 | 4.6575 | 4.835 | 6.5425 | 4.8825 | 4.9 | 6.685 | 4.9295 | 4.8965
A3 | 0 | 45 failed | 6.755 | 6.635 | 6.77 | 6.6275 | 6.2875 | 6.3475 | 6.57 | 6.48 | 6.355 | 6.6875 | 6.45 | 6.485 | 6.855 | 6.1675 | 6.6475 | 6.699 | 6.404 | 6.521
A4 | 45 | 180° rotation | 6.51 | 1.67 | 1.7675 | 6.625 | 2.355 | 2.145 | 6.715 | 1.7 | 2.5125 | 6.8425 | 1.8775 | 1.8725 | 6.795 | 1.2175 | 1.1525 | 6.6975 | 1.764 | 1.89
A5 | 30 |  | 6.385 | 4.8325 | 5.24 | 6.4525 | 3.9275 | 4.0925 | 6.5975 | 3.7375 | 4.6775 | 6.4925 | 4.3375 | 4.585 | 6.555 | 4.3675 | 4.2925 | 6.4965 | 4.2405 | 4.5775
A6 | 37.5 |  | 6.6525 | 2.8775 | 3.3525 | 6.3675 | 3.1575 | 3.1025 | 6.41 | 3.1 | 2.73 | 6.735 | 3.26 | 3.3075 | 6.6375 | 3.185 | 3.2475 | 6.5605 | 3.116 | 3.148
A7 | 25 |  | 6.5125 | 4.32 | 4.6775 | 6.6575 | 4.7375 | 4.5875 | 6.495 | 4.7875 | 5.1625 | 6.54 | 4.345 | 4.41 | 6.355 | 4.685 | 4.5575 | 6.512 | 4.575 | 4.679
A8 | 55 |  | 5.795 | 0.835 | 0.7575 | 5.8475 | 0.9375 | 0.925 | 0 | 0.9975 | 0.88 | 0 | 0.855 | 0.9625 | 0 | 0.925 | 1.0275 | 0 | 0.91 | 0.9105

## Pad widths (2)
|  |  | Post-evap pad width (North) |  |  | Post-evap pad width (East) |  |  | Post-evap pad width (South) |  |  | Post-evap pad width (West) |  |  | Post-evap pad width (Center) |  |  | Post-evap pad width (Average)
Wafer | Angle | Notes | Vertical | Horizontal | Diagonal | Vertical | Horizontal | Diagonal | Vertical | Horizontal | Diagonal | Vertical | Horizontal | Diagonal | Vertical | Horizontal | Diagonal | Vertical | Horizontal | Diagonal
A1 | 0 | one-way kapton | 5.68625 | 6.07875 | 5.68125 |  | 5.61875 | [7 empty] | 5.93875 | 6.16625 | 5.58625 | 5.8125 | 5.954583 | 5.63375
A2 | 20 | no kapton | 6.26125 | 4.19875 | 4.34625 | 5.64875 | 4.11125 | 4.19375 | 5.98625 | 4.56625 | 3.97625 | 6.01125 | 3.91375 | 4.09125 | 5.79875 | 4.13875 | 4.15625 | 5.94125 | 4.18575 | 4.15275
A3 | 0 | 45 failed | 6.01125 | 5.89125 | 6.02625 | 5.88375 | 5.54375 | 5.60375 | 5.82625 | 5.73625 | 5.61125 | 5.94375 | 5.70625 | 5.74125 | 6.11125 | 5.42375 | 5.90375 | 5.95525 | 5.66025 | 5.77725
A4 | 45 | 180° rotation | 5.76625 | 0.92625 | 1.02375 | 5.88125 | 1.61125 | 1.40125 | 5.97125 | 0.95625 | 1.76875 | 6.09875 | 1.13375 | 1.12875 | 6.05125 | 0.47375 | 0.40875 | 5.95375 | 1.02025 | 1.14625
A5 | 30 |  | 5.64125 | 4.08875 | 4.49625 | 5.70875 | 3.18375 | 3.34875 | 5.85375 | 2.99375 | 3.93375 | 5.74875 | 3.59375 | 3.84125 | 5.81125 | 3.62375 | 3.54875 | 5.75275 | 3.49675 | 3.83375
A6 | 37.5 |  | 5.90875 | 2.13375 | 2.60875 | 5.62375 | 2.41375 | 2.35875 | 5.66625 | 2.35625 | 1.98625 | 5.99125 | 2.51625 | 2.56375 | 5.89375 | 2.44125 | 2.50375 | 5.81675 | 2.37225 | 2.40425
A7 | 25 |  | 5.76875 | 3.57625 | 3.93375 | 5.91375 | 3.99375 | 3.84375 | 5.75125 | 4.04375 | 4.41875 | 5.79625 | 3.60125 | 3.66625 | 5.61125 | 3.94125 | 3.81375 | 5.76825 | 3.83125 | 3.93525
A8 | 55 |  | 5.795 | 0.835 | 0.7575 | 5.8475 | 0.9375 | 0.925 | 5.66125 | 0.9975 | 0.88 | 5.88375 | 0.855 | 0.9625 | 5.87875 | 0.925 | 1.0275 | 5.81325 | 0.91 | 0.9105